## Sheet1
Sieve Size | JMF %Passing |  | AC Film Thickness |  |  | Plant Code
Material Class
Max Size Agg. | 100 |  | Surface Area of Agg. | 25.62 | Sq.ft/lb | JMF
4 | 53 |  | Total Volume of AC | 125.966 | ml
8 | 33
16 | 23 |  | Volume of abs. AC | 6.884821 | ml
30 | 17
50 | 13 |  | Vol. of Effective AC | 119.0812 | ml
100 | 8
200 | 5.2 |  | Film Thickness | 10.15099 | microns
%AC | 5.5
Gb | 1.03
Gmb | 2.359
Gsb | 2.658
Gse | 2.68
0.022 | 0.003181047 | 5.262293
7.12344 | 7.091366